## Ref
Please contact me at Jwills@protonmail.com if you find any issues with this sheet.
When parts are subjected to fluctuating stresses, the parts are likely tofail at stress levels that are much less than yielding or ultimate strengths if subjected to large numbers of stress cycles.
When fatigue failures occur, they often have the appearance of brittle failures
From TheBOM_PE on yt
When midrange stress is compressive, does not have as much of an impact on the failure. See figure 6-25, where it shows that most of the failures where midrange was compressive failed when alternative stress is at endurance limit.

## Calc Fatigue
This sheet only to be used for steels | [8 empty] | SurfaceFinish | StressType | Reliability | K_e | Table 6-4
Description | Symbol | Value | Unit |  | Recall S-N Curve only valid for fully reversed stresses. |  |  |  | Ground | Bending | 0.5 | 1 | Temperature | ST/SRT
Brinell's Hardness | HB | 300 | - |  | For other stress conditions, use ASME, Langer, etc criteria. |  |  |  | Machined/Cold-Drawn | Pure Axial | 0.9 | 0.897 | 70 | 1
Ultimate Tensile Strength | Sut | 93.7 | kpsi | [5 empty] | Hot-Rolled | Torsion | 0.95 | 0.868 | 100 | 1.008
Ultimate Shearing Strength | Ssu | 62.779 | kpsi | [5 empty] | As-Forged |  | 0.99 | 0.814 | 200 | 1.02
Yield Strength (Tensile) | Sy | 52 | kpsi | [7 empty] | 0.999 | 0.753 | 300 | 1.024
Yield Strength (Shear) | Ssy | 30.02221 | kpsi | [7 empty] | 0.9999 | 0.702 | 400 | 1.018
Number of Cycles (Target) | N | 70000 | - | [7 empty] | 0.99999 | 0.659 | 500 | 0.995
Number of Cycles (1000) | N1000 | 1000 | - | [7 empty] | 0.999999 | 0.62 | 600 | 0.963
Number of Cycles to Endurance Limit | Ne | 1000000 | - | [9 empty] | 700 | 0.927
Ideal Endurance Limit Estimate | Se' | 46.85 | kpsi | [9 empty] | 800 | 0.872
Fatigue Strength Coefficient | σf' | 143.7 | kpsi | [9 empty] | 900 | 0.797
Coefficient b | b | -0.07724883 | - | [9 empty] | 1000 | 0.698
Ideal Fatigue Strength | Sf' | 57.53398 | kpsi | [9 empty] | 1100 | 0.567
Ideal Fatigue Strength @ 1000 Cycles | Sf'(1000) | 79.88331 | kpsi | [9 empty] | x1 | 70
Ideal Fatigue Strength @ Endurance Limit | Sf'(Ne) | 46.85 | kpsi | [9 empty] | x2 | 100
Fatigue Strength Fraction | f | 0.8525434 | - | [9 empty] | y1 | 1
[13 empty] | y2 | 1.008
Marin Correction Factors
Surface Finish | FinishSurface | Machined/Cold-Drawn | -
Diameter (Equivalent) | deq | 0.75 | in
Stress Type |  | Bending
Temperature | TF | 70 | °F
Reliability | R | 95% | -
Strength Ratio for Elevated Temp vs Room Temp | ST/SRT | 1 | -
Ultimate Tensile Strength at Temp | Sut @Temp | 93.7 | kpsi
Surface Condition Factor | ka | 0.8106862 | -
Size Factor | kb | 0.9066098 | -
Load Factor | kc | 1 | -
Temperature Factor | kd | 1 | -
Reliability Factor | ke | 0.868 | -
Miscellaneous Factor | kf | 1 | -
Overall Correction Factor |  | 0.6379592 | -
Endurance Limit (corrected) | Se | 29.88839 | kpsi
Theoretical Stress Concentration Factor
Radius of Stress Concentration Feature | rscf | 0.04 | in
Stress concentration Factor | Kt | 2.2
Neuber Constant | sqrt(a) | 0.06801238 | sqrt(in)
Notch Sensitivity | q | 0.7462342
Notch Sensitivity Check | q | 0.7462342 | -
Fatigue Stress Concentration Factor | Kf | 1.895481 | - | Use this to multiply the nominal stress by to evaluate in the stress concentrated area.
Low Cycle Region
Number of Cycles | N | #N/A | -
| a | 93.7 | kpsi
| b | -0.07724883 | -
Fatigue Strength | Sf,low | #N/A | kpsi | Can use goal seek here to change N to reach known stress value to find estimated cycles to failure
High Cycle Region
Number of Cycles | N | 70000 | -
| a | 213.5058 | kpsi
| b | -0.1423179 | -
Fatigue Strength | Sf,high | 43.63808 | kpsi | Can use goal seek here to change N to reach known stress value to find estimated cycles to failure
Infinite Cycle Region
Number of Cycles | N | #N/A | -
Fatigue Strength | Sf,inf | #N/A | kpsi
Fatigue Strength @ Cycle
Number of Cycles | N | 70000 | -
Fatigue Strength | Sf | 43.63808 | kpsi
The below are nominal and do not take stress concentrations into account. If have values of stress that include these, make sure to overwrite K_f.
Maximum Stress | σmax | 48.9 | kpsi
Minimum Stress | σmin | 39.5 | kpsi
Midrange Stress | σm | 44.2 | kpsi
Alternating Stress | σa | 4.7 | kpsi
Factors of Safety
Factor of Safety against Fatigue (Nominal) | nf_nominal | 0.6112145 | -
Factor of Safety against Fatigue (Stress Concentrations) | nf | 0.3224588 | -
Goodman Factor of Safety | nf,Goodman | 1.589901 | -
First Cycle Yield Factor of Safety | ny | 1.063395 | -
Gerber Factor of Safety | nf,Gerber | 1.79581 | -
ASME Elliptic Factor of Safety | nf,ASME-Elliptic | 1.15684 | -
S-N Curve Chart Data
| N | Sf | Sf corrected | Load State
| 1 | 93.7 | 93.7 | 69999.999 | 0
| 1000 | 79.88331 | 79.88331 | 70000.001 | 43.63808
| 1000000 | 46.85 | 29.88839
| 1000000000 | 46.85 | 29.88839
Fatigue Diagram (Alternating Stress vs Midrange Stress)
Type | Load Line |  | Goodman |  | Langer (Yield) |  | Soderberg
point | Midrange Stress | Alternating Stress | Midrange Stress | Alternating Stress | Midrange Stress | Alternating Stress | Midrange Stress | Alternating Stress
1 | 0 | 0 | 0 | 29.88839 | 0 | 52 | 0 | 29.88839
2 | 44.2 | 4.7 | 93.7 | 0 | 52 | 0 | 52 | 0
series | point | x | y
Limit | 1 | 0 | 29.88839
| 2 | 93.7 | 93.7
| 3 | 0 | -29.88839
pos modified goodman | 1 | 0 | 29.88839
| 2 | 32.46835 | 52
| 3 | 52 | 52
| 4 | 32.46835 | 12.93671
| 5 | 0 | -29.88839
pos midrange | 1 | 0 | 0
| 2 | 93.7 | 93.7
stress state | 1 | 44.19999 | 39.5
| 2 | 44.20001 | 48.9
| gerber |  | asme
point | x | y | x | y
0 | 0 | 29.88839 | 0 | 29.88839
1 | 1.874 | 29.87643 | 1.04 | 29.88241
2 | 3.748 | 29.84057 | 2.08 | 29.86447
3 | 5.622 | 29.78079 | 3.12 | 29.83454
4 | 7.496 | 29.6971 | 4.16 | 29.79259
5 | 9.37 | 29.58951 | 5.2 | 29.73857
6 | 11.244 | 29.458 | 6.24 | 29.67241
7 | 13.118 | 29.30258 | 7.28 | 29.59403
8 | 14.992 | 29.12325 | 8.32 | 29.50334
9 | 16.866 | 28.92001 | 9.36 | 29.40021
10 | 18.74 | 28.69285 | 10.4 | 29.28452
11 | 20.614 | 28.44179 | 11.44 | 29.15612
12 | 22.488 | 28.16682 | 12.48 | 29.01484
13 | 24.362 | 27.86793 | 13.52 | 28.86049
14 | 26.236 | 27.54514 | 14.56 | 28.69285
15 | 28.11 | 27.19843 | 15.6 | 28.51171
16 | 29.984 | 26.82782 | 16.64 | 28.31678
17 | 31.858 | 26.43329 | 17.68 | 28.1078
18 | 33.732 | 26.01485 | 18.72 | 27.88444
19 | 35.606 | 25.57251 | 19.76 | 27.64636
20 | 37.48 | 25.10625 | 20.8 | 27.39316
21 | 39.354 | 24.61608 | 21.84 | 27.12443
22 | 41.228 | 24.102 | 22.88 | 26.83971
23 | 43.102 | 23.56401 | 23.92 | 26.53847
24 | 44.976 | 23.0021 | 24.96 | 26.22014
25 | 46.85 | 22.41629 | 26 | 25.8841
26 | 48.724 | 21.80657 | 27.04 | 25.52965
27 | 50.598 | 21.17294 | 28.08 | 25.15601
28 | 52.472 | 20.51539 | 29.12 | 24.76231
29 | 54.346 | 19.83394 | 30.16 | 24.34757
30 | 56.22 | 19.12857 | 31.2 | 23.91071
31 | 58.094 | 18.39929 | 32.24 | 23.45048
32 | 59.968 | 17.64611 | 33.28 | 22.96549
33 | 61.842 | 16.86901 | 34.32 | 22.45412
34 | 63.716 | 16.068 | 35.36 | 21.91453
35 | 65.59 | 15.24308 | 36.4 | 21.34458
36 | 67.464 | 14.39425 | 37.44 | 20.74177
37 | 69.338 | 13.52151 | 38.48 | 20.10314
38 | 71.212 | 12.62486 | 39.52 | 19.42515
39 | 73.086 | 11.70429 | 40.56 | 18.70354
40 | 74.96 | 10.75982 | 41.6 | 17.93303
41 | 76.834 | 9.791436 | 42.64 | 17.10702
42 | 78.708 | 8.799142 | 43.68 | 16.21703
43 | 80.582 | 7.782937 | 44.72 | 15.25187
44 | 82.456 | 6.742821 | 45.76 | 14.1962
45 | 84.33 | 5.678794 | 46.8 | 13.02805
46 | 86.204 | 4.590857 | 47.84 | 11.71381
47 | 88.078 | 3.479009 | 48.88 | 10.19715
48 | 89.952 | 2.34325 | 49.92 | 8.368749
49 | 91.826 | 1.18358 | 50.96 | 5.947714
50 | 93.7 | 0 | 52 | 0
Note on A3: Williams, Justin: Used for Fatigue Strength Coefficient
Note on C3: Justin: This value used to evaluate Fatigue Strength Coefficient. These calcs only valid for Hb<500.
Note on A5: Williams, Justin: Eq 6-54
Note on A7: Williams, Justin: Eq 5-20
Note on C10: Williams, Justin: Typically 10^6 or 10^7
Note on A11: Williams, Justin: Eq 6-8 Note this is for highly polished, room temp, etc.
Note on A12: Williams, Justin: SAE Approximation for steels with H_B <=500 : S_ut + 50 kpsi
Note on A15: Williams, Justin: Found other info out there other than Shigley's that stated that 0.9*S_ut was a good approximation. Am using a combination of both, whichever is lower. Doing this because the SAE approximation of S_ut+50ksi for the Fatigue Strength Coefficient can result in this value being even higher than S_ut for low S_ut values, which does not make sense.
Note on A21: Williams, Justin: If diameter of rotating part is not applicable, use an equivalent diameter. The diameter that would be needed for a rotating bending speciment so its amount of area at the critical cross-section that experieinces 95% of the max stress or higher is equal to the amount of area for the actual part's critical cross sectino that experieinces 95% of the max stress or higher. See Table 6-3, Eq 6-24, Eq 6-25 for more info.
Note on A22: Williams, Justin: If combined load for shaft, use "Bending" to ste k_c = 1 as this will be handled with Distortion-Energy method instead.
Note on A23: Justin: Values higher than 70 deg F change the temperature factor.
Note on A24: Williams, Justin: Atte
Note on A26: Williams, Justin: Marin Factor will take this into account as well. This is not used for any calculations, but just for reference.
Note on A27: Williams, Justin: Used to account for the roughness of a part that are microscopic 'stress concentrations' that may develop micro-cracks then propogate.
Note on A28: Williams, Justin: Changes based on how much material is being utilized to carry the stress IE what the stress shape looks like
Note on A31: Williams, Justin: Will change the slope of the line in the endurance strength vs tensile strength chart to try to skew away from 'average' at 0.5, to capture more of possible data if using 0.9999, etc.
Note on A32: Williams, Justin: Usually leave at '1'. Probably only use this if historical data dictates so.
Note on B34: Williams, Justin: S_se for shearing endurance if Torsional Stress Type
Note on A38: Williams, Justin: Fig A-15 etc
Note on A41: Williams, Justin: Figure 6-20
Note on A42: Williams, Justin: Fig A-15-12 can be used as well, if wanting to estimate without formulas
Note on B63: Williams, Justin: Can also be shearing stress
Note on A72: Williams, Justin: Eq 6-49
Note on A73: Williams, Justin: Table 6-7
Note on A74: Williams, Justin: Table 6-7

## Combined Loading Example Draft
TheBom_PE (Michael Swambom)'s lecture was used for making this.
There will be a flexure and a moment.
Assume worst case near point A, since stress concentration
| S_ut | 100 | ksi
| S_y | 80 | ksi
| E | 30000 | ksi
| G | 11500 | ksi
| D | infinite | in
| d | 0.4 | in
| r | 0.03 | in
| D/d | 3 | -
| r/d | 0.075 | -
Theoretical Stress Concentration Factor for Bending Moment | K_t | 2
Notch Sensitivity Normal | q | 0.73
Bending Stress concnetration factor | K_f | 1.73
Theoretical Stress Concentration Factor for Torsion | K_ts | 1.58
Notch Sensitivity Shear | qs | 0.78
Shear Stress concnetration factor | K_fs | 1.4524
Moment of Inertia of 0.4" dia rod | I_rod | 0.001256637 | in^4
Polar Second Moment of Area | J_rod | 0.002513274 | in^4
using deflection to force relationship to find stresses
Deflection in dir1 | delta_1 | 0.1 | in
Deflection in dir2 | delta_2 | -0.02 | in
| L_BC | 3 | in
| L_AB | 3 | in
| F_delta1 | 70.83 | lbf | use goal seek to get correct delta
| delta_1 | 0.09998612 | in | use goal seek to get correct delta
| F_delta2 | -14.16797 | lbf | use goal seek to get correct delta
| delta_2 | -0.02 | in | use goal seek to get correct delta
Bending moment at Point A, from F_delta_1 | M_A_1 | 212.49 | lbf*in
| sigma_bend_1 | 33.81883 | ksi
Bending moment at Point A, from F_delta_1 | M_A_1 | -42.5039 | lbf*in
| sigma_bend_2 | -6.764706 | ksi
| tau_1 | 16.90942 | ksi
| tau_2 | -3.382353 | ksi
Nominal Bending Stresses | sigma_max | 33.81883 | ksi
| sigma_min | -6.764706 | ksi
Torsion | tau_max | 16.90942 | ksi
| tau_min | -3.382353 | ksi
Midrange and alternating stresses | sigma_midrange | 13.52706 | ksi
| sigma_alternating | 20.29177 | ksi
| tau_midrange | 6.763532 | ksi
| tau_alternating | 10.14588 | ksi
| sigma_alternating_vonmises | 43.40257 | ksi
| sigma_midrange_vonmises | 28.93337 | ksi
Corrected Endurance Limit | s_e | 38.66 | ksi | Note k_c should be 1 for the von mises equations! It is already incorporated
Factor of Safety for ASME Elliptic | n_f_ASME | 0.8478232 | -
calculating expected # cycles
| S_f_mod | 46.55393 | ksi | Equivalent Fully Reversed Stress to achieve the alternating and midrange stresses, according to ASME Elliptic criteria
| f | 0.845 | -
| a | 184.6935
| b | -0.1131983
| N_cycles_expected | 193704.7 | -
Note on C37: Williams, Justin: Fig A-15-9 Just using the largest one since really this is infinite.
Note on C39: Williams, Justin: Fig A-15-9
Note on B40: Williams, Justin: Best to get Neuber constant first then get q, but using chart here in this case Fig 6-20
Note on C42: Williams, Justin: Fig A-15-9
Note on B43: Williams, Justin: Best to get Neuber constant first then get q, but using chart here in this case Fig 6-20
Note on C81: Williams, Justin: .5*S_ut*K_a*K_b
Note on B87: Williams, Justin: Using Fig 6-18 Alternatively, can calculate See section 6-8
Note on B88: Williams, Justin: Eq 6-14
Note on B90: Williams, Justin: Eq 6-16

## Shaft Fatigue Draft
Radius of pulley C | R_C | 4 | in
Radius of pulley D | R_D | 1 | in
Force on pulley at C | F_C | 70 | lbf |  | Yield Strength | S_y | 52 | ksi
Force on pulley at D | F_D | 280 | lbf |  | Ultimate Strength | S_ut | 93.7 | ksi
Distance from A to C | L_AC | 9 | in
Distance from C to D | L_CD | 15 | in
Distance from D to B | L_DB | 10 | in
Dia from A to C | Dia_L_AC | 0.75 | in
Dia from C to D | Dia_L_CD | 1 | in
Dia from D to B | Dia_L_DB | 0.75 | in
Reaction at B | F_R_B | 179.1176 | lbf
Reaction at A | F_R_A | -30.88235 | lbf
now draw shear and bending moment diagram
note that max stress is not necessarily where max bending moment is. Shaft dia and stress concentration come into play
evaluate on right side of D since shaft dia is smaller
Use other sheet to get K_f and K_fs
plug into formula
Diameter of Shaft | d | 0.75 | in
Fatigue Stress Concentration Factor (Bending) | Kf | 1.9 | - | get from calc fatigue sheet
Fatigue Stress Concentration Factor (Torsion) | Kfs | 1.68 | - | get from calc fatigue sheet
Endurance Limit (corrected) | Se | 29.885 | kpsi | get from calc fatigue sheet
Alternating Moment | M_a | 1790 | in*lbf
Alternating Torsion | T_a | 0 | in*lbf
Midrange Moment | M_m | 0 | in*lbf
Midrange Torsion | T_m | 0 | in*lbf
Factor of Safety | n_shaft | 0.3639404