## Sheet1
| Example: finding required brinell hardness for cam |  |  |  |  | Factor of Safety Type
Force at critical location | [5 empty] | Stress-Based
| δmax_spring | 0.55 | in |  | No endurance limit for contact fatigue. | Force-Based
| kspring | 300 | lbf/in |  | Maximum stress does not occur at the point of contact.
Maximum stress occurs just slightly below the surface of point of contact.
This can cause pitts/holes in the part, where the material below it has fatigued and fall out.
As deformation occurs, more area starts to contact.
Part 1 | Follower | Description
Part 2 | Cam | Description
Young's Modulus of Part 1 | E1 | 30000 | ksi
Young's Modulus of Part 2 | E2 | 30000 | ksi
Poisson's Ratio of Part 1 | ν1 | 0.292 | -
Poisson's Ratio of Part 2 | ν2 | 0.292 | -
Hardness of Part 1 | HB1 | 510 | -
Hardness of Part 2 | HB2 | 414.5 | -
Factor of Safety | n | 1.2 | -
Factor of Safety Type | ntype | Force-Based | -
Radius of part 1 | r1 | 0.2 | in
Radius of part 2 | r2 | 0.12 | in
Face width | w | 0.5 | in
Elastic Coefficient (AGMA) | Cp | 72.2475 | sqrt(ksi)
Force | F | 165 | lbf
Surface Contact Strength Required | Sc | 166.0121
Speed | ω | 30 | rpm
Time | time | 17520 | hours
Cycles | N | 31536000 | -
| Sc_10^7 | 192.77
| Sc_10^8 | 194
| β | -0.055
| α | 429.1154
| Sc_f_10^8 | 155.8024 | ksi
| Sc | 155.8 |  | Goal Seek with Brinell Hardness to be equal to above cell if looking for needed brinell hardness
Note on C21: Williams, Justin: In this specific case of ellipse.
Note on B23: Williams, Justin: Right above Eq 6-66 Note that no strengths are used in this equation, only elastic properties. This means if using the same material (IE steel and steel), this will be the same for both parts.
Note on B29: Williams, Justin: Eq 6-69
Note on B30: Williams, Justin: Eq 6-66
Note on B31: Williams, Justin: Between Eq 6-66,6-67 Beta is typically constant for steels. Around -0.055
Note on B32: Williams, Justin: Between Eq6-66,6-67
Note on B33: Williams, Justin: Between Eq 6-66 and 6-67
Note on B34: Williams, Justin: This value should match above. Change brinell hardness, or whatever value you are looking for, to achieve this.